## rd1_annotated
poly_ID | monomers | mon_SMILES | mon_class_wt_% | mon_mol_distribution | DP | MIC_ecoli | MIC_saureus | HC50
1 | ['Tma', 'Ni', 'Mo'] | ['C[N+](C)(C)CCCNC(=O)C=C', 'CC(C)NC(=O)C=C', 'C=CC(=O)N1CCOCC1'] | [59.1, 30.7, 10.2] | [0.4542123849646637, 0.43100113585911337, 0.11478647917622276] | 70 | >512 | >512 | >2000
2 | ['Tma', 'Ni', 'Mep'] | ['C[N+](C)(C)CCCNC(=O)C=C', 'CC(C)NC(=O)C=C', 'COCCCNC(=O)C=C'] | [59.1, 30.7, 10.2] | [0.4549454859354751, 0.43169677376239013, 0.11335774030213468] | 70 | >512 | >512 | >2000
3 | ['Tma', 'Phe', 'Mo'] | ['C[N+](C)(C)CCCNC(=O)C=C', 'C=CC(=O)Nc1ccccc1', 'C=CC(=O)N1CCOCC1'] | [59.1, 30.7, 10.2] | [0.5044570496588803, 0.368058869011033, 0.12748408133008668] | 70 | 256 | >512 | >2000
4 | ['Tma', 'Phe', 'Mep'] | ['C[N+](C)(C)CCCNC(=O)C=C', 'C=CC(=O)Nc1ccccc1', 'COCCCNC(=O)C=C'] | [59.1, 30.7, 10.2] | [0.5053614730538734, 0.3687187488800791, 0.1259197780660476] | 70 | 256 | >512 | >2000
5 | ['Tma', 'Do', 'Mo'] | ['C[N+](C)(C)CCCNC(=O)C=C', 'CCCCCCCCCCCCNC(=O)C=C', 'C=CC(=O)N1CCOCC1'] | [59.1, 30.7, 10.2] | [0.5878058277488345, 0.2636465684428655, 0.14854760380830015] | 70 | 128 | 32-64 | >2000
6 | ['Tma', 'Do', 'Mep'] | ['C[N+](C)(C)CCCNC(=O)C=C', 'CCCCCCCCCCCCNC(=O)C=C', 'COCCCNC(=O)C=C'] | [59.1, 30.7, 10.2] | [0.5890341712713527, 0.2641975132264877, 0.1467683155021596] | 70 | 128 | 32 | >2000
7 | ['Tma', 'Ni', 'Mo'] | ['C[N+](C)(C)CCCNC(=O)C=C', 'CC(C)NC(=O)C=C', 'C=CC(=O)N1CCOCC1'] | [82.7, 13.0, 4.3] | [0.7335234220883662, 0.21063007227554228, 0.05584650563609155] | 70 | >512 | 32 | >2000
8 | ['Tma', 'Ni', 'Mep'] | ['C[N+](C)(C)CCCNC(=O)C=C', 'CC(C)NC(=O)C=C', 'COCCCNC(=O)C=C'] | [82.7, 13.0, 4.3] | [0.7340989472357222, 0.2107953333970466, 0.055105719367231194] | 70 | >512 | 64-128 | >2000
9 | ['Tma', 'Phe', 'Mo'] | ['C[N+](C)(C)CCCNC(=O)C=C', 'C=CC(=O)Nc1ccccc1', 'C=CC(=O)N1CCOCC1'] | [82.7, 13.0, 4.3] | [0.771054659625125, 0.17024140932398385, 0.05870393105089118] | 70 | >512 | 32 | >2000
10 | ['Tma', 'Phe', 'Mep'] | ['C[N+](C)(C)CCCNC(=O)C=C', 'C=CC(=O)Nc1ccccc1', 'COCCCNC(=O)C=C'] | [82.7, 13.0, 4.3] | [0.77169061127758, 0.17038182129637044, 0.057927567426049716] | 70 | >512 | 32 | >2000
11 | ['Tma', 'Do', 'Mo'] | ['C[N+](C)(C)CCCNC(=O)C=C', 'CCCCCCCCCCCCNC(=O)C=C', 'C=CC(=O)N1CCOCC1'] | [82.7, 13.0, 4.3] | [0.8251748414307326, 0.1120008096186611, 0.06282434895060626] | 70 | 256-512 | 32 | <50
12 | ['Tma', 'Do', 'Mep'] | ['C[N+](C)(C)CCCNC(=O)C=C', 'CCCCCCCCCCCCNC(=O)C=C', 'COCCCNC(=O)C=C'] | [82.7, 13.0, 4.3] | [0.8259032429910733, 0.11209967541096302, 0.06199708159796359] | 70 | 256 | 32 | >2000
13 | ['Tma', 'Ni', 'Mo'] | ['C[N+](C)(C)CCCNC(=O)C=C', 'CC(C)NC(=O)C=C', 'C=CC(=O)N1CCOCC1'] | [59.1, 30.7, 10.2] | [0.4542123849646637, 0.43100113585911337, 0.11478647917622276] | 115 | >512 | 128 | >8000
14 | ['Tma', 'Ni', 'Mep'] | ['C[N+](C)(C)CCCNC(=O)C=C', 'CC(C)NC(=O)C=C', 'COCCCNC(=O)C=C'] | [59.1, 30.7, 10.2] | [0.4549454859354751, 0.43169677376239013, 0.11335774030213468] | 115 | >512 | >512 | >8000
15 | ['Tma', 'Phe', 'Mo'] | ['C[N+](C)(C)CCCNC(=O)C=C', 'C=CC(=O)Nc1ccccc1', 'C=CC(=O)N1CCOCC1'] | [59.1, 30.7, 10.2] | [0.5044570496588803, 0.368058869011033, 0.12748408133008668] | 115 | 256-512 | 128-256 | >8000
16 | ['Tma', 'Phe', 'Mep'] | ['C[N+](C)(C)CCCNC(=O)C=C', 'C=CC(=O)Nc1ccccc1', 'COCCCNC(=O)C=C'] | [59.1, 30.7, 10.2] | [0.5053614730538734, 0.3687187488800791, 0.1259197780660476] | 115 | 256 | >512 | >8000
17 | ['Tma', 'Do', 'Mo'] | ['C[N+](C)(C)CCCNC(=O)C=C', 'CCCCCCCCCCCCNC(=O)C=C', 'C=CC(=O)N1CCOCC1'] | [59.1, 30.7, 10.2] | [0.5878058277488345, 0.2636465684428655, 0.14854760380830015] | 115 | 128 | 32 | 4000-8000
18 | ['Tma', 'Do', 'Mep'] | ['C[N+](C)(C)CCCNC(=O)C=C', 'CCCCCCCCCCCCNC(=O)C=C', 'COCCCNC(=O)C=C'] | [59.1, 30.7, 10.2] | [0.5890341712713527, 0.2641975132264877, 0.1467683155021596] | 115 | 128 | 32 | >8000
19 | ['Tma', 'Bam', 'Mep'] | ['C[N+](C)(C)CCCNC(=O)C=C', 'CCCCNC(=O)C=C', 'COCCCNC(=O)C=C'] | [59.1, 30.7, 10.2] | [0.4776777673797556, 0.4033003410382325, 0.11902189158201187] | 70 | >512 | >512 | >8000
20 | ['Tma', 'Bmam', 'Mep'] | ['C[N+](C)(C)CCCNC(=O)C=C', 'CCCCOCNC(=O)C=C', 'COCCCNC(=O)C=C'] | [59.1, 30.7, 10.2] | [0.5175485588976436, 0.3534950343525946, 0.12895640674976175] | 70 | 256 | >512 | 4000-8000
21 | ['Tma', 'Tmb', 'Mep'] | ['C[N+](C)(C)CCCNC(=O)C=C', 'CC(C)(C)CC(C)(C)NC(=O)C=C', 'COCCCNC(=O)C=C'] | [59.1, 30.7, 10.2] | [0.5449589958950783, 0.31925480061075623, 0.13578620349416537] | 70 | 64 | 64 | <62.5
22 | ['Tma', 'Oct', 'Mep'] | ['C[N+](C)(C)CCCNC(=O)C=C', 'CCCCCCCCNC(=O)C=C', 'COCCCNC(=O)C=C'] | [59.1, 30.7, 10.2] | [0.5449589958950783, 0.31925480061075623, 0.13578620349416537] | 70 | 128-256 | 64 | 4000-8000
23 | ['Tma', 'Olam', 'Mep'] | ['C[N+](C)(C)CCCNC(=O)C=C', 'CCCCCCCC/C=C\\CCCCCCCCNC(=O)C(=C)', 'COCCCNC(=O)C=C'] | [59.1, 30.7, 10.2] | [0.6315666917027046, 0.21106726063929626, 0.15736604765799914] | 70 | 128 | 64-32 | >8000